## Лист1
456227, Челябинская область, г. Златоуст, пр. Мира, д.28А, оф.6 (/факс 8 (3513) 66-37-38, 66-17-59, 66-17-37, 66-57-48
ИНН 7404064771 КПП 740401001 ОГРН 1147404001953
Филиал ПАО «БАНК УРАЛСИБ» г. Екатеринбург Р/счет: 40702810224140000980, к/сч 30101810165770000446, БИК 046577446
Марка стали | Профиль | Размер, мм | Наличие, тн | НТД
1 | 2 | 3 | 4 | 5
09А | Круг | 50 | 15.3 | ТУ 14-1-3025-80, ГОСТ 2590-2006, без т/о, н/д, РТ-ТП
ст.3сп | Круг | 55 | 1.9 | ГОСТ 535-2005, ГОСТ 2590-2006, 3гп, без т/о, н/д, РТ-ТП
10 | Круг | 15 | 0.21 | ГОСТ1050-13, ГОСТ 2590-2006, 3гп, т/о, н/д, АТП
10 | Круг | 38 | 0.767 | ГОСТ1050-13, ГОСТ 2590-2006, 3гп, т/о, н/д, АТП
10 | Круг | 42 | 0.94 | ГОСТ1050-13, ГОСТ 2590-2006, 3гп, т/о, н/д, РТ-ТП
10 | Круг | 58 | 1.46 | ГОСТ1050-13, ГОСТ 2590-2006, 3гп, т/о, н/д, РТ-ТП
10 | Круг | 62 | 1.55 | ГОСТ1050-13, ГОСТ 2590-2006, 3гп, т/о, н/д, РТ-ТП
10 | Круг | 75 | 0.69 | ГОСТ1050-13, ГОСТ 2590-2006, 3гп, без т/о, н/д
20 | Круг | 6 | 0.17 | ГОСТ1050-13, ГОСТ 7417-75, В, h12, нагарт., н/д
20 | Круг | 34 | 1.23 | ГОСТ1050-13, ГОСТ 7417-75, В, h11, нагарт., н/д, АТП
25 | Круг | 10 | 0.39 | ГОСТ 1050-2013, ГОСТ 2590-2006, 3гп, М1, т/о, н/д, РТ-ТП
25 | Круг | 12 | 1.128 | ГОСТ 1050-88, 2590-2006, 3гп,М1,ТВ1, н/д, т/о, АТП
25 | Круг | 14 | 0.475 | ГОСТ 1050-2013, ГОСТ 2590-2006, 3гп, М1, т/о, н/д, РТ-ТП
25 | Круг | 16 | 0.165 | ГОСТ 1050-2013, ГОСТ 2590-2006, 3гп, М1, т/о, н/д, РТ-ТП
25 | Круг | 20 | 2.37 | ГОСТ 1050-2013, ГОСТ 2590-2006, 3гп, без т/о, н/д, РТ-ТП
25 | Круг | 22 | 0.145 | ГОСТ 1050-2013, ГОСТ 2590-2006, 3гп, М1, т/о, н/д, РТ-ТП
25 | Круг | 85 | 0.16 | ГОСТ 1050-88, 2590-2006, 3гп,без т/о, н/д, АТП
25 | Круг | 140 | 1.565 | ГОСТ 1050-2013, ГОСТ 2590-2006, 2гп, без т/о, н/д, РТ-ТП
25 | Круг | 140 | 1.83 | ГОСТ 1050-2013, ГОСТ 2590-2006, 2гп, без т/о, н/д, РТ-ТП
25 | Круг | 44 | 0.149 | ГОСТ1050-12,ГОСТ7417-71, В, h11, нагарт., м/д=3000мм., АТП
25 | Шестигранник | S7 | 0.157 | ГОСТ 1050-2013, ГОСТ 8560-78, В,h11, нагарт., н/д, АТП.
25 | Шестигранник | S24 | 0.82 | ГОСТ 1050-2013, ГОСТ 8560-78, гр.В, h11, М1-ТВ1-НГ, н/д, РТ-ТП
35 | Круг | 15 | 0.255 | ГОСТ 1050-2013, ГОСТ 2590-2006, 3гп, М1, т/о, н/д, РТ-ТП
35 | Круг | 16 | 0.06 | ГОСТ 1050-2013, ГОСТ 7417-75, гр.В, h11, М1-ТВ1-НГ, н/д, РТ-ТП
35 | Шестигранник | S24 | 0.348 | ГОСТ 1050-13, ГОСТ 8560-78, В,h11, т/о н/д, АТП.
35 | Шестигранник | S30 | 0.585 | ГОСТ 1050-13, ГОСТ 8560-78, В,h11, т/о, н/д, АТП.
45 | Круг | 10 | 1.417 | ТУ 14-1-2330-77, ГОСТ 2590-2006, 2гп, т/о, н/д, АВИА
45 | Круг | 14 | 0.644 | ТУ 14-1-2330-77, ГОСТ 2590-2006, 2гп, т/о, н/д, АВИА
45 | Круг | 18 | 2.175 | ТУ 14-1-2330-77, ГОСТ 2590-2006, 2гп, т/о, н/д, РТ-ТП
45 | Круг | 22 | 0.46 | ГОСТ 1050-2013, ГОСТ 2590-2006, 3гп, М1, т/о, н/д, РТ-ТП
45 | Круг | 26 | 0.914 | ТУ 14-1-2330-77, ГОСТ 2590-2006, 2гп, т/о, н/д, АВИА
45 | Круг | 28 | 0.605 | ТУ14-1-2330-77, ГОСТ 2590-2006, 2гп, т/о, н/д, АВИА
45 | Круг | 32 | 2.145 | ГОСТ 1050-2013, ГОСТ 2590-2006, 3гп, без т/о, н/д, РТ-ТП
45 | Круг | 36 | 0.684 | ТУ14-1-2330-77, ГОСТ 2590-2006, 2гп, т/о, н/д, АВИА
45 | Круг | 38 | 1.14 | ТУ14-1-2330-77, ГОСТ 2590-2006, 2гп, т/о, н/д, АВИА
45 | Круг | 40 | 0.276 | ТУ 14-1-2330-77, ГОСТ 2590-2006, 2гп, т/о, н/д, АВИА
45 | Круг | 42 | 0.315 | ГОСТ 1050-2013, ГОСТ 2590-2006, 3гп, без т/о, М1, н/д, РТ-ТП
45 | Круг | 48 | 1.172 | ТУ 14-1-2330-77, ГОСТ 2590-2006, 2гп, т/о, н/д, АВИА
45 | Круг | 55 | 0.286 | ТУ 14-1-2330-77, ГОСТ 2590-2006, 2гп, т/о, н/д, АВИА
45 | Круг | 62 | 1.884 | ТУ 14-1-2330-77, ГОСТ 2590-2006, 2гп, т/о, н/д, АВИА
45 | Круг | 70 | 0.659 | ТУ 14-1-2330-77, ГОСТ 2590-2006, 2гп, т/о, н/д, АВИА
45 | Круг | 70 | 0.955 | ТУ 14-1-2330-77, ГОСТ 2590-2006, 2гп, т/о, н/д, АВИА
45 | Круг | 80 | 0.978 | ТУ14-1-2330-77, ГОСТ 2590-2006, 2гп, т/о, н/д, АВИА
45 | Круг | 90 | 0.42 | ТУ 14-1-2330-77, ГОСТ 2590-2006, 2гп, т/о, н/д, АВИА
45 | Круг | 90 | 1.22 | ТУ 14-1-2330-77, ГОСТ 2590-2006, 2гп, т/о, н/д, АВИА
45 | Круг | 105 | 1.235 | ТУ 14-1-2330-77, ГОСТ 2590-2006, 2гп, т/о, н/д, АВИА
45 | Круг | 110 | 0.633 | ТУ 14-1-2330-77, ГОСТ 2590-2006, 2гп, т/о, н/д, АВИА
45 | Круг | 120 | 1.512 | ТУ 14-1-2330-77, ГОСТ 2590-2006, 3гп, т/о, н/д, АВИА
45 | Круг | 130 | 0.413 | ТУ14-1-2330-77, ГОСТ 2590-2006, 2гп, т/о, н/д,с обточкой, АВИА
45 | Круг | 140 | 2.29 | ТУ 14-1-2330-77, ГОСТ 2590-2006, 2гп, т/о, н/д, АВИА
45 | Круг | 160 | 2.486 | ТУ 14-1-2330-77, ГОСТ 2590-2006, 2гп, т/о, н/д, АВИА
45 | Круг | 170 | 1.539 | ТУ 14-1-2330-77, ГОСТ 2590-2006, 2гп, т/о, н/д, АВИА
45 | Лист | 170 | 2.123 | ТУ 14-1-2330-77, ГОСТ 2590-2006, 2гп, т/о, н/д, АВИА
45 | Круг | 180 | 2.37 | ТУ 14-1-2330-77, ГОСТ 2590-2006, 2гп, т/о, н/д, АВИА
45 | Круг | 200 | 1.545 | ТУ 14-1-2330-77, ГОСТ 2590-2006, 2гп, т/о, н/д, АВИА
45 | Круг | 210 | 0.879 | ТУ 14-1-2330-77, ГОСТ 2590-2006, 2гп, т/о, н/д, АВИА
45 | Круг | 260 | 2.205 | ТУ 14-1-2330-77, ГОСТ 2590-2006, 2гп, т/о, н/д, АВИА
45 | Круг | 8 | 0.219 | ГОСТ1050-13, ГОСТ 7417-75, В, h11, нагарт., н/д,
45 | Круг | 10 | 0.114 | ТУ 14-1-2330-77, ГОСТ 7417-75, В, h11, т/о, н/д, АВИА
45 | Круг | 22 | 0.854 | ТУ 14-1-2330-77, ГОСТ 7417-75, В,h11, , т/о, н/д, АВИА
45 | Круг | 28 | 0.833 | ТУ 14-1-2330-77, ГОСТ 7417-75, В,h11, , т/о, н/д, АВИА
45 | Круг | 36 | 1.394 | ТУ 14-1-2330-77, ГОСТ 7417-75, В,h11, т/о, н/д, АВИА
45 | Круг | 44 | 2.01 | ТУ 14-1-2330-77, ГОСТ 7417-75, В,h11, т/о, н/д, АВИА
45 | Круг | 48 | 1.347 | ТУ 14-1-2330-77, ГОСТ 7417-75, В,h11, т/о, н/д, АВИА
45 | Шестигранник | S7 | 0.24 | ТУ 14-1-2330-77, ГОСТ 7417-75, В, h12, т/о, н/д, РТ-ТП
45 | Шестигранник | S10 | 0.115 | ТУ 14-1-2330-77, ГОСТ 7417-75, В, h12, т/о, н/д, РТ-ТП
45 | Шестигранник | S12 | 0.125 | ТУ 14-1-2330-77, ГОСТ 7417-75, В, h12, т/о, н/д, РТ-ТП
45 | Шестигранник | S20 | 0.26 | ТУ 14-1-2330-77, ГОСТ 8560-78, В, h11, т/о, н/д, АТП
45 | Шестигранник | S22 | 0.11 | ТУ 14-1-2330-77, ГОСТ 7417-75, В, h12, т/о, н/д, РТ-ТП
45 | Шестигранник | S24 | 0.235 | ТУ14-1-2330-77, ГОСТ 8560-78, гр.В, h11, т/о, н/д, РТ-ТП
45 | Шестигранник | S30 | 0.67 | ТУ 14-1-2330-77, ГОСТ 8560-78, В, h11, т/о,н/д, АТП
45 | Шестигранник | S30 | 0.32 | ТУ 14-1-2330-77, ГОСТ 8560-78, В, h11, т/о,н/д, АТП
45 | Шестигранник | S32 | 0.44 | ТУ 14-1-2330-77, ГОСТ 8560-78, В, h11, т/о,н/д, РТ-ТП
45 | Шестигранник | S36 | 0.29 | ТУ14-1-2330-77, ГОСТ 8560-78, гр.В, h11, т/о, н/д, РТ-ТП
45 | Квадрат | 15х15 | 0.452 | ГОСТ 1050-88, 8559-75, В, h11, нагарт., н/д (не более 1700 мм)
45 | Квадрат | 20х20 | 0.179 | ГОСТ 1050-88. ГОСТ 2591-2006, без т/о, н/д, АВИА
40Х | Круг | 75 | 1.38 | ГОСТ 4543-2016, ГОСТ 2590-2006, 2гп, без т/о, н/д, АТП
40Х | Круг | 100 | 7.617 | ГОСТ 4543-71, 2590-2006, г/о, без т/о, н/д
40Х | Круг | 150 | 1.847 | ГОСТ 4543-71, ГОСТ 2590-2006, г/о, н/д
40Х | Круг | 180 | 1.531 | ГОСТ 4543-71, ГОСТ 2590-2006, г/о, н/д
40Х | Круг | 190 | 1.56 | ГОСТ 4543-71, ГОСТ 2590-2006, г/о, н/д
30Х13 | Круг | 35 | 1.098 | ГОСТ 5949-75, 2590-2006, подгр. б, т/о, н/д
30Х13 | Круг | 40 | 0.84 | ГОСТ 5949-75, 2590-2006, пгр. а, т/о, KCV, н/д
30Х13 | Круг | 65 | 0.502 | ТУ14-1-377-72,ГОСТ 2590-2006,пгр.а, т/о, н/д,АТП
30Х13 | Круг | 70 | 0.45 | ТУ14-1-377-72,ГОСТ 2590-2006,пгр.а, т/о, н/д,АТП
30Х13 | Круг | 80 | 0.329 | ГОСТ 5949-75, 2590-2006, пгр. а, т/о, KCV, н/д
12Х2Н4А | Круг | 75 | 4.788 | ГОСТ 4543-71, 2590-2006, г/о, без т/о, н/д
18Х2Н4ВА | Круг | 40 | 0.487 | ТУ14-1-950-86,2590-2006, В1, г/о, без т/о, н/д, АТП
18Х2Н4ВА | Квадрат | кв.250 | 1.475 | ГОСТ4543-16, ТД472-99(1), 3гп, т/о, О/Д=750-2500мм., АТП
12Х2НВФА | Круг | 22 | 0.85 | ТУ 14-1-950-86, ГОСТ 2590-2006, 2гп, т/о, н/д, АТП
12Х2НВФА | Круг | 30 | 1.87 | ТУ 14-1-950-86, ГОСТ 2590-2006, 2гп, т/о, н/д, РТ-ТП
12Х2НВФА | Круг | 35 | 0.614 | ТУ 14-1-950-86, ГОСТ 2590-2006, 2гп, т/о, н/д, АТП
12Х2НВФА | Круг | 35 | 0.49 | ТУ 14-1-950-86, ГОСТ 2590-2006, 2гп, т/о, н/д, АТП
12Х2НВФА | Круг | 35 | 2.22 | ТУ 14-1-950-86, ГОСТ 2590-2006, 2гп, т/о, н/д, РТ-ТП
12Х2НВФА | Круг | 40 | 1.89 | ТУ 14-1-950-86, ГОСТ 2590-2006, 2гп, т/о, н/д, РТ-ТП
12Х2НВФА | Круг | 45 | 0.83 | ТУ 14-1-950-86, ГОСТ 2590-2006, 2гп, т/о, н/д, АТП
12Х2НВФА | Круг | 45 | 2.24 | ТУ 14-1-950-86, ГОСТ 2590-2006, 2гп, т/о, н/д, РТ-ТП
12Х2НВФА | Круг | 50 | 2.1 | ТУ 14-1-950-86, ГОСТ 2590-2006, 2гп, т/о, н/д, РТ-ТП
12Х2НВФА | Круг | 60 | 0.985 | ТУ 14-1-950-86, ГОСТ 2590-2006, 2гп, т/о, н/д, АТП
12Х2НВФА | Круг | 60 | 1.87 | ТУ 14-1-950-86, ГОСТ 2590-2006, 2гп, т/о, н/д, РТ-ТП
12Х2НВФА | Круг | 70 | 2.22 | ТУ 14-1-950-86, ГОСТ 2590-2006, 2гп, т/о, н/д, РТ-ТП
12Х2НВФА | Круг | 90 | 1.15 | ТУ 14-1-950-86, ГОСТ 2590-2006, 2гп, т/о, н/д, АТП
12Х2НВФА | Круг | 100 | 0.685 | ТУ 14-1-950-86, ГОСТ 2590-2006, 2гп, т/о, н/д, АТП
12Х2НВФА | Круг | 100 | 2.14 | ТУ 14-1-950-86, ГОСТ 2590-2006, 2гп, т/о, н/д, РТ-ТП
12Х2НВФА | Круг | 30 | 0.59 | ТУ 14-1-950-86, ГОСТ 2590-2006, 3гп, т/о, н/д, АТП
12Х2НВФА | Круг | 48 | 0.548 | ТУ 14-1-950-86, ГОСТ 2590-2006, 3гп, т/о, н/д, АТП
12Х2НВФА-ВД | Круг | 50 | 0.633 | ТУ 14-1-1885-2015, ГОСТ 2590-2006, гр.2, н/д, РТ-ТП
12Х2НВФА-ВД | Круг | 100 | 0.575 | ТУ 14-1-1885-2015, ГОСТ 2590-2006, гр.2, обточка, н/д, РТ-ТП
20ХН3А | Круг | 80 | 16.757 | ГОСТ 4543-71, 2590-2006, г/о, без т/о, н/д
40ХН | Круг | 80 | 2.156 | ГОСТ 4543-71, 2590-2006, г/о, без т/о, н/д
40ХН | Круг | 22 | 0.37 | ГОСТ 4543-71, 2590-2006, 3гп, без т/о, н/д
40ХН2МА | Круг | 40 | 0.485 | ТУ14-1-950-86, ГОСТ 2590-2006, 2гп, т/о, н/д, АТП
40ХН2МА | Круг | 50 | 2.93 | ТУ 14-1-950-86, ГОСТ 2590-2006, 2гп, т/о, н/д, РТ-ТП
40ХН2МА | Круг | 90 | 0.949 | ГОСТ 4543-71, 2590-2006, г/о, без т/о, н/д
09Х16Н4Б | Шестигранник | S46 | 0.195 | ГОСТ 8560-78, ТУ 14-1-3564-83, гр.В, h12, т/о, н/д, РТ-ТП
14Х17Н2 | Круг | 32 | 0.28 | ТУ 14-1-377-72, ГОСТ 2590-2006, пгр.б, т/о, н/д, РТ-ТП
14Х17Н2 | Круг | 45 | 0.211 | ТУ 14-1-377-72, ГОСТ 2590-2006, пгр.б, т/о, н/д, АТП
14Х17Н2 | Шестигранник | S41 | 0.15 | ТУ 14-1-3957-85, ГОСТ 8560-78, гр.В, h11, т/о, н/д, РТ-ТП
12Х18Н9Т | Круг | 22 | 0.015 | ТУ 14-1-377-72, ГОСТ 2590-2006, пгр. а, без т/о, н/д, АВИА
12Х18Н9Т | Круг | 30 | 0.04 | ТУ 14-1-377-72, ГОСТ 2590-2006, пгр. б, без т/о, н/д, РТ-ТП
12Х18Н9Т | Круг | 32 | 0.126 | ТУ 14-1-3957-85, ГОСТ 7417-75, В,h11, нагарт., н/д, АТП
12Х18Н9Т | Круг | 80 | 0.145 | ТУ 14-1-377-72, ГОСТ 2590-2006, пгр.б, без т/о, н/д, РТ-ТП
12Х18Н10Т | Круг | 8 | 0.21 | ТУ 14-1-377-72, ГОСТ 2590-2006, пгр.б, без т/о, н/д, АВИА
12Х18Н10Т | Круг | 14 | 0.048 | ТУ 14-1-377-72, ГОСТ 2590-2006, пгр.б, без т/о, н/д, АВИА
12Х18Н10Т | Круг | 45 | 0.222 | ТУ 14-1-3564-83, ГОСТ 2590-2006, 2гп, н/д
12Х18Н10Т | Шестигранник | S12 | 0.1 | ТУ 14-1-3564-83,ГОСТ 8560-78, В,h11, нагарт., н\д, АТП
12Х18Н10Т-ВД | Круг | 8 | 0.408 | ТУ 14-1-3581-83, ГОСТ 2590-2006, 2гп, н/д, РТ-ТП
12Х18Н10Т-ВД | Круг | 16 | 0.42 | ТУ 14-1-3581-83, ГОСТ 2590-2006, 2гп, н/д, РТ-ТП
12Х18Н10Т-ВД | Круг | 16 | 0.084 | ТУ 14-1-3581-83, ГОСТ 2590-2006, 2гп, н/д, РТ-ТП
12Х18Н10Т-ВД | Круг | 17 | 0.07 | ТУ 14-1-3581-83, ГОСТ 2590-2006, 3гп, н/д, РТ-ТП
12Х18Н10Т-ВД | Круг | 17 | 0.042 | ТУ 14-1-3581-83, ГОСТ 2590-2006, 3гп, н/д, РТ-ТП
12Х18Н10Т-ВД | Круг | 17 | 0.066 | ТУ 14-1-3581-83, ГОСТ 2590-2006, 3гп, н/д, РТ-ТП
12Х18Н10Т-ВД | Круг | 20 | 0.442 | ТУ 14-1-3581-83, ГОСТ 2590-2006, 2гп, н/д, РТ-ТП
12Х18Н10Т-ВД | Круг | 20 | 0.086 | ТУ 14-1-3581-83, ГОСТ 2590-2006, 2гп, н/д, РТ-ТП
12Х18Н10Т-ВД | Круг | 35 | 0.388 | ТУ 14-1-3581-83, ГОСТ 2590-2006, 2гп, н/д, РТ-ТП
12Х18Н10Т-ВД | Круг | 180 | 0.875 | ТУ 14-1-3581-83, ГОСТ 2590-2006, 2гп, обточка, н/д, РТ-ТП
12Х18Н10Т-ВД | Шестигранник | S17 | 0.055 | ТУ 14-1-3581-83,ГОСТ 8560-78, В,h11, нагарт., н\д, АТП
ЭП310-Ш | Круг | 14 | 0.342 | ТУ 14-1-940-74, ГОСТ 2590-2006, т/о, н/д, АТП
ЭП310-Ш | Круг | 25 | 0.136 | ТУ 14-1-940-74, ГОСТ 2590-2006, т/о, н/д, АТП
ЭП310-Ш | Круг | 90 | 0.545 | ТУ 14-1-940-74, ГОСТ 2590-2006, т/о, обточка, н/д, РТ-ТП
ЭП310-Ш | Круг | 120 | 0.42 | ТУ 14-1-940-74, ГОСТ 2590-2006, т/о, обточка, н/д, РТ-ТП
ЭП410-Ш | Круг | 16 | 0.158 | ТУ 14-1-744-73, ГОСТ 2590-2006, т/о, н/д, АТП
ЭП410-Ш | Круг | 16 | 0.425 | ТУ 14-1-744-73, ГОСТ 2590-2006, т/о, н/д, АТП
ЭП410-Ш | Круг | 20 | 0.339 | ТУ 14-1-744-73, ГОСТ 2590-2006, т/о, н/д, АТП
ЭП410-Ш | Круг | 20 | 0.4 | ТУ 14-1-744-73, ГОСТ 2590-2006, т/о, н/д, АТП
ЭП410-Ш | Круг | 24 | 0.806 | ТУ 14-1-744-73, ГОСТ 2590-2006, т/о, н/д, АТП
ЭП410-Ш | Круг | 40 | 0.686 | ТУ 14-1-744-73, ГОСТ 2590-2006, т/о, н/д, АТП
ЭП410-Ш | Лист | 5 | 0.73 | ТУ14-1-2907, ГОСТ19903-15, в/о, Б, М3б, ПН, О, АТП
ЭП410-Ш | Лист | 5 | 0.36 | ТУ14-1-2907, ГОСТ19903-15, в/о, Б, М3б, ПН, О, АТП
ЭИ654-Ш | Круг | 40 | 0.06 | ТУ 14-1-561-73, ГОСТ 2590-2006, т/о, пгр.б, н/д, АТП
ЭП817-Ш | Круг | 40 | 0.186 | ТУ 14-1-2407-78, ГОСТ 2590-2006, т/о, пгр.б, н/д, АТП
7Х3-Ш | Круг | 80 | 0.531 | ГОСТ5950-2000, ГОСТ 2590-2006, б, 3гп, н/д
7Х3-Ш | Круг | 120 | 1.212 | ГОСТ5950-2000, ГОСТ 2590-2006, б, 3гп, н/д
50ХФА-Ш | Круг | 8 | 0.41 | ТУ14-1-950-86,2590-2006, 3гп, т/о, н/д, АТП
Х12Ф1 | Круг | 70 | 0.84 | ГОСТ 5950-2000, 2590-2006, 2гп, т/о, н/д
12Х1МФ | Лист | 12 | 6.026 | ГОСТ 5520-79,19903-74, Б, ПН, О, Ф4, 18 кат., т/о
12Х1МФ | Лист | 40 | 2.855 | ГОСТ 5520-79,19903-74, Б, ПН, О, Ф4, 18 кат., т/о
ЭП44(20Х1М1Ф1БР) | Полоса | 65х180 | 0.211 | ГОСТ 20072-74, 4405-75, х/о,т/о,м/д (1,07-1,1м)
10880 | Круг | 20 | 0.905 | ГОСТ 11036-75, ГОСТ 2590-2006, 3гп, без т/о, н/д
10880 | Круг | 25 | 1.96 | ГОСТ 11036-75, ГОСТ 2590-2006, 3гп, без т/о, н/д
10880 | Круг | 36 | 0.75 | ГОСТ 11036-75, ГОСТ 2590-2006, 3гп, без т/о, н/д
10880 | Круг | 50 | 1.265 | ГОСТ 11036-75, ГОСТ 2590-2006, 3гп, без т/о, н/д, РТ-ТП
10880 | Круг | 60 | 2.995 | ГОСТ 11036-75, ГОСТ 2590-2006, 3гп, без т/о, н/д, РТ-ТП
10880 | Круг | 65 | 0.271 | ГОСТ 11036-75, ГОСТ 2590-2006, подгр. б, н/д, АТП
10880 | Круг | 70 | 3.69 | ГОСТ 11036-75, ГОСТ 2590-2006, 3гп, без т/о, н/д, РТ-ТП
10895 | Круг | 30 | 2.48 | ГОСТ 11036-75, ГОСТ 2590-2006, 3гп, без т/о, н/д
10895 | Круг | 82 | 2.7 | ГОСТ 11036-75, ГОСТ 2590-2006, 3гп, без т/о, н/д
10895 | Круг | 90 | 1.765 | ГОСТ 11036-75, 2590-2006, 3гп, без т/о, н/д, РТ-ТП
20895 | Лист | 2.5 | 0.08 | ГОСТ3836-83, ГОСТ19904-90
20ЮЧ | Круг | 110 | 0.862 | ТП 562-2014, ГОСТ 2590-2006, н/д
20ЮЧ | Круг | 120 | 0.735 | ТП 562-2014, ГОСТ 2590-2006, н/д
30ХГСН2А | Круг | 14 | 2.491 | ТУ 14-1-950-86, ГОСТ 2590-2006, 2гп, т/о, н/д, АВИА
12Х2Н4А-Ш | Круг | 45 | 2.72 | ТУ 14-1-2765-79, ГОСТ 2590-2006, 2гп, т/о, н/д, РТ-ТП
12Х2Н4А-Ш | Круг | 50 | 3.24 | ТУ 14-1-2765-79, ГОСТ 2590-2006, 2гп, т/о, н/д, РТ-ТП
12Х2Н4А-Ш | Круг | 60 | 3.08 | ТУ 14-1-2765-79, ГОСТ 2590-2006, 2гп, т/о, н/д, РТ-ТП
12Х2Н4А-Ш | Круг | 70 | 2.56 | ТУ 14-1-2765-79, ГОСТ 2590-2006, 2гп, т/о, н/д, РТ-ТП
12Х2Н4А-Ш | Круг | 110 | 2.835 | ТУ 14-1-2765-79, ГОСТ 2590-2006, 2гп, т/о, н/д, РТ-ТП
12Х2Н4А-Ш | Круг | 140 | 2.8 | ТУ 14-1-2765-79, ГОСТ 2590-2006, 2гп, т/о, н/д, РТ-ТП
30ХГСА-Ш | Круг | 14 | 0.83 | ТУ14-1-2765-79, ГОСТ 2590-2006, 3гп, т/о, обточка, н/д, РТ-ТП
30ХГСА-Ш | Круг | 14 | 0.165 | ТУ14-1-2765-79, ГОСТ 2590-2006, 3гп, т/о, обточка, н/д, РТ-ТП
30ХГСА-Ш | Круг | 15 | 1 | ТУ14-1-2765-79, ГОСТ 2590-2006, 3гп, т/о, обточка, н/д, РТ-ТП
30ХГСА-Ш | Круг | 120 | 1.659 | ТУ14-1-2765-79, ГОСТ 2590-2006, 3гп, т/о, обточка, н/д, РТ-ТП
30ХГСА-Ш | Круг | 125 | 0.493 | ТУ14-1-2765-79, ГОСТ 2590-2006, 3гп, т/о, обточка, н/д, РТ-ТП
30ХГСА-Ш | Круг | 150 | 2.238 | ТУ14-1-2765-79, ГОСТ 2590-2006, 3гп, т/о, обточка, н/д, РТ-ТП
30ХГСА-Ш | Круг | 190 | 1.92 | ТУ14-1-2765-79, ГОСТ 2590-2006, 3гп, т/о, обточка, н/д, РТ-ТП
30ХГСА-Ш | Круг | 210 | 1.399 | ТУ14-1-2765-79, ГОСТ 2590-2006, 3гп, т/о, обточка, н/д, РТ-ТП
30ХГСА-Ш | Круг | 5 | 0.3 | ТУ14-1-950-86, ГОСТ 7417-75, В, h11, т/о, н/д, АТП
30ХГСА-Ш | Полоса | 7 | 0.37 | ТУ14-1-950-86, ГОСТ 7417-75, В, h11, т/о, н/д, АТП
30ХГСА-Ш | Круг | 11 | 0.4 | ТУ14-1-950-86, ГОСТ 7417-75, В, h11, т/о, н/д, АТП
30ХГСА-Ш | Круг | 12 | 0.175 | ТУ14-1-950-86, ГОСТ 7417-75, В, h11, т/о, н/д, АТП
30ХГСА-Ш | Круг | 17 | 0.249 | ТУ14-1-950-86, ГОСТ 7417-75, В, h11, т/о, н/д, АТП
30ХГСА-Ш | Круг | 19 | 0.8 | ТУ14-1-950-86, ГОСТ 7417-75, В, h11, т/о, н/д, АТП
30ХГСА-Ш | Круг | 22 | 0.8 | ТУ14-1-950-86, ГОСТ 7417-75, В, h11, т/о, н/д, АТП
30ХГСА-Ш | Круг | 24 | 0.975 | ТУ14-1-950-86, ГОСТ 7417-75, В, h11, т/о, н/д, АТП
30ХГСА-Ш | Круг | 26 | 0.96 | ТУ14-1-950-86, ГОСТ 7417-75, В, h11, т/о, н/д, АТП
30ХГСА-Ш | Круг | 36 | 1.02 | ТУ14-1-950-86, ГОСТ 7417-75, В, h11, т/о, н/д, АТП
30ХГСА-Ш | Шестигранник | S6 | 0.38 | ТУ14-1-950-86, ГОСТ 8560-78, В, h11, т/о, н/д, АТП
30ХГСА-Ш | Шестигранник | S17 | 0.503 | ТУ14-1-950-86, ГОСТ 8560-78, В, h11, т/о, н/д, АТП
30ХГСА-Ш | Шестигранник | S22 | 0.315 | ТУ14-1-950-86, ГОСТ 8560-78, В, h11, т/о, н/д, АТП
30ХГСА-Ш | Шестигранник | S24 | 0.206 | ТУ14-1-950-86, ГОСТ 8560-78, В, h11, т/о, н/д, АТП
30ХГСА-Ш | Шестигранник | S27 | 0.187 | ТУ14-1-950-86, ГОСТ 8560-78, В, h11, т/о, н/д, АТП
30ХГСА-Ш | Шестигранник | S30 | 0.197 | ТУ14-1-950-86, ГОСТ 8560-78, В, h11, т/о, н/д, АТП
30ХГСА-Ш | Шестигранник | S32 | 0.182 | ТУ14-1-950-86, ГОСТ 8560-78, В, h11, т/о, н/д, АТП
30ХГСА-Ш | Шестигранник | S50 | 0.729 | ТУ14-1-950-86, ГОСТ 8560-78, В, h11, т/о, н/д, АТП
40ХН2МА-Ш | Круг | 65 | 0.765 | ТУ 14-1-2765-79,ГОСТ 2590-2006,2гп,т/о,н/д,контр.немет.вкл.,РТ-ТП
40ХН2МА-Ш | Круг | 70 | 0.11 | ТУ 14-1-2765-79,ГОСТ 2590-2006,2гп,т/о,н/д,контр.немет.вкл.,РТ-ТП
40ХН2МА-Ш | Круг | 75 | 1.391 | ТУ 14-1-2765-79,ГОСТ 2590-2006,2гп,т/о,н/д,контр.немет.вкл.,РТ-ТП
40ХН2МА-Ш | Круг | 80 | 3.108 | ТУ 14-1-2765-79,ГОСТ 2590-2006,2гп,т/о,н/д,контр.немет.вкл.,РТ-ТП
40ХН2МА-Ш | Круг | 135 | 0.66 | ТУ 14-1-2765-79,ГОСТ 2590-2006,2гп,т/о,н/д,контр.немет.вкл.,РТ-ТП
40ХН2МА-Ш | Круг | 135 | 1.152 | ТУ 14-1-2765-79,ГОСТ 2590-2006,2гп,т/о,н/д,контр.немет.вкл.,РТ-ТП
30ХГСА | Круг | 10 | 1.082 | ТУ 14-1-950-86, ГОСТ 2590-2006, 2гп, т/о, н/д, АТП
30ХГСА | Круг | 10 | 0.76 | ТУ 14-1-950-86, ГОСТ 2590-2006, 3гп, т/о, н/д, РТ-ТП
30ХГСА | Круг | 10 | 2.33 | ТУ 14-1-950-86, ГОСТ 2590-2006, 3гп, т/о, н/д, РТ-ТП
30ХГСА | Круг | 12 | 0.73 | ТУ 14-1-950-86, ГОСТ 2590-2006, 3гп, т/о, н/д, РТ-ТП
30ХГСА | Круг | 12 | 1.85 | ТУ 14-1-950-86, ГОСТ 2590-2006, 3гп, т/о, н/д, РТ-ТП
30ХГСА | Круг | 12 | 0.63 | ТУ 14-1-950-86, ГОСТ 2590-2006, 3гп, т/о, н/д, РТ-ТП
30ХГСА | Круг | 15 | 2.09 | ТУ 14-1-950-86, ГОСТ 2590-2006, 2гп, без т/о, н/д, АВИА
30ХГСА | Круг | 15 | 0.055 | ТУ 14-1-950-86, ГОСТ 2590-2006, 2гп, т/о, н/д, АТП
30ХГСА | Круг | 16 | 0.86 | ТУ 14-1-950-86, ГОСТ 2590-2006, 3гп, т/о, н/д, РТ-ТП
30ХГСА | Круг | 16 | 1.055 | ТУ 14-1-950-86, ГОСТ 2590-2006, 3гп, т/о, н/д, РТ-ТП
30ХГСА | Круг | 17 | 2.458 | ТУ 14-1-950-86, ГОСТ 2590-2006, 3гп, т/о, н/д, АТП
30ХГСА | Круг | 18 | 0.295 | ТУ 14-1-950-86, ГОСТ 2590-2006, 3гп, т/о, н/д, РТ-ТП
30ХГСА | Круг | 18 | 2.2 | ТУ 14-1-950-86, ГОСТ 2590-2006, 3гп, т/о, н/д, РТ-ТП
30ХГСА | Круг | 18 | 0.375 | ТУ 14-1-950-86, ГОСТ 2590-2006, 3гп, т/о, н/д, РТ-ТП
30ХГСА | Круг | 20 | 0.205 | ТУ 14-1-950-86, ГОСТ 2590-2006, 2гп, т/о, н/д, АТП
30ХГСА | Круг | 20 | 0.05 | ТУ 14-1-950-86, ГОСТ 2590-2006, 3гп, т/о, н/д, РТ-ТП
30ХГСА | Круг | 20 | 2.15 | ТУ 14-1-950-86, ГОСТ 2590-2006, 3гп, т/о, н/д, РТ-ТП
30ХГСА | Круг | 22 | 2.69 | ТУ 14-1-950-86, ГОСТ 2590-2006, 3гп, т/о, н/д, РТ-ТП
30ХГСА | Круг | 24 | 1.6 | ТУ 14-1-950-86, ГОСТ 2590-2006, 3гп, т/о, н/д, РТ-ТП
30ХГСА | Круг | 25 | 0.745 | ГОСТ 4543-2016, ГОСТ 2590-2006, 1ГП, обточка, без т/о, н/д, АТП
30ХГСА | Круг | 25 | 0.605 | ГОСТ 4543-2016,ГОСТ 2590-2006,1ГП,обточка,без т/о,н/д,РТ-ТП
30ХГСА | Круг | 25 | 0.405 | ТУ 14-1-950-86, ГОСТ 2590-2006, 3гп, т/о, н/д, РТ-ТП
30ХГСА | Круг | 26 | 0.419 | ТУ 14-1-950-86, ГОСТ 2590-2006, 1ГП, без т/о, н/д, АТП
30ХГСА | Круг | 26 | 1.054 | ТУ 14-1-950-86, ГОСТ 2590-2006, 2гп, без т/о, н/д, АВИА
30ХГСА | Круг | 28 | 0.146 | ТУ 14-1-950-86, ГОСТ 2590-2006, 2гп, без т/о, н/д, АВИА
30ХГСА | Круг | 28 | 0.2 | ТУ 14-1-950-86, ГОСТ 2590-2006, 3гп, т/о, н/д, РТ-ТП
30ХГСА | Круг | 28 | 0.95 | ТУ 14-1-950-86, ГОСТ 2590-2006, 3гп, т/о, н/д, РТ-ТП
30ХГСА | Круг | 28 | 0.825 | ТУ 14-1-950-86, ГОСТ 2590-2006, 3гп, т/о, н/д, РТ-ТП
30ХГСА | Круг | 28 | 0.765 | ТУ 14-1-950-86, ГОСТ 2590-2006, 3гп, т/о, н/д, РТ-ТП
30ХГСА | Круг | 30 | 0.485 | ГОСТ 4543-2016, ГОСТ 2590-2006, 1ГП, обточка, без т/о, н/д, РТ-ТП
30ХГСА | Круг | 30 | 0.309 | ТУ 14-1-950-86, ГОСТ 2590-2006, 3гп, т/о, н/д, РТ-ТП
30ХГСА | Круг | 32 | 0.84 | ТУ 14-1-950-86, ГОСТ 2590-2006, 2гп, т/о, н/д, АТП
30ХГСА | Круг | 32 | 0.54 | ТУ 14-1-950-86, ГОСТ 2590-2006, 2гп, т/о, н/д, АТП
30ХГСА | Круг | 34 | 1.049 | ТУ 14-1-950-86, ГОСТ 2590-2006, 1ГП, без т/о, н/д, АТП
30ХГСА | Круг | 34 | 0.399 | ТУ 14-1-950-86, ГОСТ 2590-2006, 3гп, т/о, н/д, АТП
30ХГСА | Круг | 35 | 0.067 | ТУ 14-1950-86, ГОСТ 2590-2006, 2гп, без т/о, н/д, АВИА
30ХГСА | Круг | 35 | 0.35 | ТУ 14-1-950-86, ГОСТ 2590-2006, 3гп, т/о, н/д, РТ-ТП
30ХГСА | Круг | 35 | 0.355 | ТУ 14-1-950-86, ГОСТ 2590-2006, 3гп, т/о, н/д, РТ-ТП
30ХГСА | Круг | 35 | 2.015 | ТУ 14-1-950-86, ГОСТ 2590-2006, 3гп, т/о, н/д, РТ-ТП
30ХГСА | Круг | 35 | 1.5 | ТУ 14-1-950-86, ГОСТ 2590-2006, 3гп, т/о, н/д, РТ-ТП
30ХГСА | Круг | 36 | 0.295 | ГОСТ 4543-2016,ГОСТ 2590-2006,1ГП,обточка,без т/о,н/д,РТ-ТП
30ХГСА | Круг | 36 | 0.295 | ТУ 14-1-950-86, ГОСТ 2590-2006, 3гп, т/о, н/д, РТ-ТП
30ХГСА | Круг | 38 | 2.15 | ГОСТ 4543-2016,ГОСТ 2590-2006,1ГП,обточка,без т/о,н/д,РТ-ТП
30ХГСА | Круг | 40 | 0 | ТУ 14-1-950-86, ГОСТ 2590-2006, 3гп, т/о, н/д, РТ-ТП
30ХГСА | Круг | 40 | 0.135 | ТУ 14-1-950-86, ГОСТ 2590-2006, 3гп, т/о, н/д, РТ-ТП
30ХГСА | Круг | 42 | 0.265 | ТУ 14-1-950-86, ГОСТ 2590-2006, 3гп, т/о, н/д, РТ-ТП
30ХГСА | Круг | 42 | 0.41 | ТУ 14-1-950-86, ГОСТ 2590-2006, 3гп, т/о, н/д, РТ-ТП
30ХГСА | Круг | 42 | 0.31 | ТУ 14-1-950-86, ГОСТ 2590-2006, 3гп, т/о, н/д, РТ-ТП
30ХГСА | Круг | 45 | 0.216 | ТУ 14-1-950-86, ГОСТ 2590-2006, 2гп, без т/о, н/д, АВИА
30ХГСА | Круг | 45 | 2.015 | ТУ 14-1-950-86, ГОСТ 2590-2006, 1ГП, без т/о, н/д, АТП
30ХГСА | Круг | 45 | 0.39 | ТУ 14-1-950-86, ГОСТ 2590-2006, 3гп, т/о, н/д, РТ-ТП
30ХГСА | Круг | 45 | 2.115 | ТУ 14-1-950-86, ГОСТ 2590-2006, 2гп, т/о, н/д, РТ-ТП
30ХГСА | Круг | 45 | 0.24 | ТУ 14-1-950-86, ГОСТ 2590-2006, 3гп, т/о, н/д, РТ-ТП
30ХГСА | Круг | 45 | 1.98 | ТУ 14-1-950-86, ГОСТ 2590-2006, 3гп, т/о, н/д, РТ-ТП
30ХГСА | Круг | 46 | 1.473 | ТУ 14-1-950-86, ГОСТ 2590-2006, 2гп, т/о, н/д, АВИА
30ХГСА | Круг | 46 | 2.01 | ТУ 14-1-950-86, ГОСТ 2590-2006, 2гп, без т/о, н/д, АТП
30ХГСА | Круг | 46 | 2.16 | ТУ 14-1-950-86, ГОСТ 2590-2006, 3гп, т/о, н/д, АТП
30ХГСА | Круг | 48 | 1.757 | ТУ 14-1-950-86, ГОСТ 2590-2006, 1ГП, без т/о, н/д, АТП
30ХГСА | Круг | 48 | 0.943 | ТУ 14-1-950-86, ГОСТ 2590-2006, 2гп, т/о, н/д, АТП
30ХГСА | Круг | 50 | 0.321 | ТУ 14-1-950-86, ГОСТ 2590-2006, 2гп, без т/о, н/д, АВИА
30ХГСА | Круг | 50 | 0.525 | ТУ 14-1-950-86, ГОСТ 2590-2006, 2гп, т/о, н/д, РТ-ТП
30ХГСА | Круг | 50 | 0.475 | ГОСТ 4543-2016, ГОСТ 2590-2006, 1ГП,обточка, без т/о, н/д, АТП
30ХГСА | Круг | 50 | 0.48 | ТУ 14-1-950-86, ГОСТ 2590-2006, 3гп, т/о, н/д, РТ-ТП
30ХГСА | Круг | 50 | 1.1 | ТУ 14-1-950-86, ГОСТ 2590-2006, 3гп, т/о, н/д, РТ-ТП
30ХГСА | Круг | 50 | 2.785 | ТУ 14-1-950-86, ГОСТ 2590-2006, 3гп, т/о, н/д, РТ-ТП
30ХГСА | Круг | 50 | 2.17 | ГОСТ 4543-2016, ГОСТ 2590-2006, 1ГП,обточка, без т/о, н/д, АТП
30ХГСА | Круг | 50 | 4.41 | ТУ 14-1-950-86, ГОСТ 2590-2006, 2гп, т/о, н/д, РТ-ТП
30ХГСА | Круг | 52 | 0.78 | ТУ 14-1-950-86, ГОСТ 2590-2006, 3гп, т/о, н/д, РТ-ТП
30ХГСА | Круг | 55 | 1.465 | ГОСТ 4543-2016, ГОСТ 2590-2006, 1ГП,обточка, без т/о, н/д, АТП
30ХГСА | Круг | 58 | 0.575 | ТУ 14-1-950-86, ГОСТ 2590-2006, 3гп, т/о, н/д, АТП
30ХГСА | Круг | 58 | 0.509 | ТУ 14-1-950-86, ГОСТ 2590-2006, 2гп, т/о, н/д, АТП
30ХГСА | Круг | 58 | 0.715 | ТУ 14-1-950-86, ГОСТ 2590-2006, 3гп, т/о, н/д, РТ-ТП
30ХГСА | Круг | 60 | 3.37 | ТУ 14-1-950-86, ГОСТ 2590-2006, 3гп, т/о, н/д, РТ-ТП
30ХГСА | Круг | 60 | 4.16 | ТУ 14-1-950-86, ГОСТ 2590-2006, 3гп, т/о, н/д, РТ-ТП
30ХГСА | Круг | 62 | 0.356 | ТУ 14-1-950-86, ГОСТ 2590-2006, 2гп, т/о, н/д, АВИА
30ХГСА | Круг | 65 | 0.095 | ТУ 14-1-950-86, ГОСТ 2590-2006, 3гп, т/о, н/д, РТ-ТП
30ХГСА | Круг | 65 | 3.82 | ТУ 14-1-950-86, ГОСТ 2590-2006, 3гп, т/о, н/д, РТ-ТП
30ХГСА | Круг | 68 | 3.32 | ТУ 14-1-950-86, ГОСТ 2590-2006, 2гп, без т/о, н/д, АТП
30ХГСА | Круг | 68 | 2.43 | ТУ 14-1-950-86, ГОСТ 2590-2006, 3гп, т/о, н/д, АТП
30ХГСА | Круг | 70 | 0 | ТУ 14-1-950-86, ГОСТ 2590-2006, 3гп, т/о, н/д, РТ-ТП
30ХГСА | Круг | 70 | 0.11 | ТУ 14-1-950-86, ГОСТ 2590-2006, 3гп, т/о, н/д, РТ-ТП
30ХГСА | Круг | 70 | 0.96 | ТУ 14-1-950-86, ГОСТ 2590-2006, 2гп, т/о, н/д, РТ-ТП
30ХГСА | Круг | 72 | 2.824 | ГОСТ 4543-2016, ГОСТ 2590-2006, 3гп, т/о, н/д, АТП
30ХГСА | Круг | 72 | 0.24 | ТУ 14-1-950-86, ГОСТ 2590-2006, 3гп, т/о, н/д, РТ-ТП
30ХГСА | Круг | 75 | 0.369 | ТУ 14-1-950-86, ГОСТ 2590-2006, 2гп, без т/о, н/д, АВИА
30ХГСА | Круг | 75 | 1.275 | ТУ 14-1-950-86, ГОСТ 2590-2006, 3гп, т/о, н/д, РТ-ТП
30ХГСА | Круг | 80 | 0.177 | ТУ 14-1-950-86, ГОСТ 2590-2006, 2гп, обточка, без т/о, н/д, АТП
30ХГСА | Круг | 80 | 1.15 | ТУ 14-1-950-86, ГОСТ 2590-2006, 3гп, т/о, н/д
30ХГСА | Круг | 80 | 0.69 | ТУ 14-1-950-86, ГОСТ 2590-2006, 3гп, т/о, н/д, РТ-ТП
30ХГСА | Круг | 80 | 3.03 | ТУ 14-1-950-86, ГОСТ 2590-2006, 3гп, т/о, н/д, РТ-ТП
30ХГСА | Круг | 85 | 0.143 | ТУ 14-1-950-86, ГОСТ 2590-2006, 2гп, т/о, н/д, АТП
30ХГСА | Круг | 85 | 0.403 | ТУ 14-1-950-86, ГОСТ 2590-2006, 2гп, т/о, н/д, АТП
30ХГСА | Круг | 85 | 1.04 | ТУ 14-1-950-86, ГОСТ 2590-2006, 2гп, т/о, н/д, АТП
30ХГСА | Круг | 85 | 1.815 | ТУ 14-1-950-86, ГОСТ 2590-2006, 3гп, т/о, н/д, РТ-ТП
30ХГСА | Круг | 90 | 1.005 | ТУ 14-1-950-86, ГОСТ 2590-2006, 2гп, т/о, н/д, РТ-ТП
30ХГСА | Круг | 90 | 1.425 | ТУ 14-1-950-86, ГОСТ 2590-2006, 3гп, т/о, н/д, РТ-ТП
30ХГСА | Круг | 90 | 2.115 | ТУ 14-1-950-86, ГОСТ 2590-2006, 3гп, т/о, н/д, РТ-ТП
30ХГСА | Круг | 95 | 0.905 | ТУ 14-1-950-86, ГОСТ 2590-2006, 3гп, т/о, н/д, РТ-ТП
30ХГСА | Круг | 100 | 0.907 | ТУ 14-1-950-86, ГОСТ 2590-2006, 2гп, без т/о, н/д, АВИА
30ХГСА | Круг | 100 | 1.515 | ТУ 14-1-950-86, ГОСТ 2590-2006, 3гп, т/о, н/д, РТ-ТП
30ХГСА | Круг | 100 | 4.44 | ТУ 14-1-950-86, ГОСТ 2590-2006, 3гп, т/о, н/д, РТ-ТП
30ХГСА | Круг | 105 | 0.383 | ГОСТ4543-16, ГОСТ 2590-2006, 3гп, т/о, н/д, АВИА
30ХГСА | Круг | 105 | 2.012 | ТУ 14-1-950-86, ГОСТ 2590-2006, 2гп, без т/о, н/д, АВИА
30ХГСА | Круг | 105 | 2.515 | ГОСТ 4543-2016,ГОСТ 2590-2006,1ГП,обточка,без т/о,н/д,РТ-ТП
30ХГСА | Круг | 110 | 0.495 | ГОСТ 4543-2016,ГОСТ 2590-2006,1ГП,обточка,без т/о,н/д,РТ-ТП
30ХГСА | Круг | 115 | 1.15 | ТУ 14-1-950-86, ГОСТ 2590-2006, 3гп, т/о, н/д, АТП
30ХГСА | Круг | 120 | 3.27 | ТУ 14-1-950-86, ГОСТ 2590-2006, 3гп, т/о, н/д, РТ-ТП
30ХГСА | Круг | 120 | 4.27 | ТУ 14-1-950-86, ГОСТ 2590-2006, 3гп, т/о, н/д, РТ-ТП
30ХГСА | Круг | 125 | 1.37 | ТУ 14-1-950-86, ГОСТ 2590-2006, 3гп, т/о, н/д, РТ-ТП
30ХГСА | Круг | 130 | 2.955 | ГОСТ 4543-2016,ГОСТ 2590-2006,1ГП,обточка,без т/о,н/д,РТ-ТП
30ХГСА | Круг | 140 | 3.005 | ТУ 14-1-950-86, ГОСТ 2590-2006, 3гп, т/о, н/д, АТП
30ХГСА | Круг | 150 | 0.437 | ТУ 14-1-950-86, ГОСТ 2590-2006, 2гп, т/о, н/д, АТП
30ХГСА | Круг | 150 | 0.425 | ТУ 14-1-950-86, ГОСТ 2590-2006, 2гп, т/о, н/д, АТП
30ХГСА | Круг | 150 | 1.19 | ТУ 14-1-950-86, ГОСТ 2590-2006, 3гп, т/о, н/д, РТ-ТП
30ХГСА | Круг | 150 | 4.08 | ГОСТ 4543-2016,ГОСТ 2590-2006,1ГП,обточка,без т/о,н/д,РТ-ТП
30ХГСА | Круг | 160 | 0.434 | ТУ 14-1-950-86, ГОСТ 2590-2006, 2гп, без т/о, н/д, АВИА
30ХГСА | Круг | 160 | 1.17 | ТУ 14-1-950-86, ГОСТ 2590-2006, 3гп, т/о, н/д, РТ-ТП
30ХГСА | Круг | 160 | 3.8 | ТУ 14-1-950-86, ГОСТ 2590-2006, 3гп, т/о, н/д, РТ-ТП
30ХГСА | Круг | 170 | 3.565 | ТУ 14-1-950-86, ГОСТ 2590-2006, 3гп, т/о, н/д, РТ-ТП
30ХГСА | Круг | 180 | 5.78 | ТУ 14-1-950-86, ГОСТ 2590-2006, 3гп, т/о, н/д, РТ-ТП
30ХГСА | Круг | 190 | 1.62 | ТУ 14-1-950-86, ГОСТ 2590-2006, 2гп, без т/о, н/д, АВИА
30ХГСА | Круг | 200 | 4.18 | ТУ 14-1-950-86, ГОСТ 2590-2006, 3гп, т/о, н/д, РТ-ТП
30ХГСА | Круг | 5 | 0.4 | ТУ 14-1-950-86, ГОСТ 7417-75, гр.В, h11, т/о, н/д, РТ-ТП
30ХГСА | Круг | 6 | 0.4 | ТУ 14-1-950-86, ГОСТ 7417-75, гр.В, h11, т/о, н/д, РТ-ТП
30ХГСА | Круг | 7 | 0.62 | ТУ 14-1-950-86, ГОСТ 7417-75, гр.В, h11, т/о, н/д, АТП
30ХГСА | Круг | 7 | 0.64 | ТУ 14-1-950-86, ГОСТ 7417-75, гр.В, h11, т/о, н/д, РТ-ТП
30ХГСА | Круг | 8 | 1.2 | ТУ 14-1-950-86, ГОСТ 7417-75, гр.В, h11, т/о, н/д, РТ-ТП
30ХГСА | Круг | 9 | 0.052 | ТУ 14-1-950-86, ГОСТ 7417-75, гр.В, h11, т/о, н/д, АТП
30ХГСА | Круг | 10 | 0.575 | ТУ 14-1-950-86, ГОСТ 7417-75, В, h11, т/о, н/д, РТ-ТП
30ХГСА | Круг | 11 | 0.233 | ТУ 14-1-950-86, ГОСТ 7417-75, В, h11, без т/о, н/д, АТП
30ХГСА | Круг | 11 | 2.14 | ТУ 14-1-950-86, ГОСТ 7417-75, В, h11, без т/о, н/д, РТ-ТП
30ХГСА | Круг | 12 | 0.62 | ТУ 14-1-950-86, ГОСТ 7417-75, В, h11, т/о, н/д, РТ-ТП
30ХГСА | Круг | 12 | 0.73 | ТУ 14-1-950-86, ГОСТ 7417-75, гр.В, h11, т/о, н/д, РТ-ТП
30ХГСА | Круг | 13 | 0.315 | ТУ 14-1-950-86, ГОСТ 7417-75, гр.В, h11, т/о, н/д, АТП
30ХГСА | Круг | 13 | 0.724 | ТУ 14-1-950-86, 7417-75, В, h11, без т/о, н/д, АТП
30ХГСА | Круг | 13 | 1.405 | ТУ 14-1-950-86, ГОСТ 7417-75, В, h11, т/о, н/д, РТ-ТП
30ХГСА | Круг | 15 | 0.59 | ТУ 14-1-950-86, ГОСТ 7417-75, гр.В, h11, т/о, н/д, РТ-ТП
30ХГСА | Круг | 16 | 0.155 | ТУ 14-1-950-86, ГОСТ 7417-75, гр.В, h11, т/о, н/д, РТ-ТП
30ХГСА | Круг | 16 | 0.455 | ТУ 14-1-950-86, ГОСТ 7417-75, гр.В, h11, т/о, н/д, РТ-ТП
30ХГСА | Круг | 16 | 2.46 | ТУ 14-1-950-86, ГОСТ 7417-75, гр.В, h11, т/о, н/д, РТ-ТП
30ХГСА | Круг | 17 | 1.642 | ТУ 14-1-950-86, 7417-75, В, h11, без т/о, н/д, АТП
30ХГСА | Круг | 17 | 1.32 | ТУ 14-1-950-86, ГОСТ 7417-75, гр.В, h11, т/о, н/д, РТ-ТП
30ХГСА | Круг | 17 | 0.84 | ТУ 14-1-950-86, ГОСТ 7417-75, гр.В, h11, т/о, н/д, РТ-ТП
30ХГСА | Круг | 17 | 1.96 | ТУ 14-1-950-86, ГОСТ 7417-75, гр.В, h11, т/о, н/д, РТ-ТП
30ХГСА | Круг | 19 | 1.29 | ТУ 14-1-950-86, 7417-75, В, h11, т/о, н/д, АТП
30ХГСА | Круг | 20 | 2.415 | ТУ 14-1-950-86, ГОСТ 7417-75, гр.В, h11, т/о, н/д, РТ-ТП
30ХГСА | Круг | 21 | 0.73 | ТУ 14-1-950-86, ГОСТ 7417-75, гр.В, h11, т/о, н/д, АТП
30ХГСА | Круг | 22 | 1.12 | ТУ 14-1-950-86, ГОСТ 7417-75, В, h11, т/о, н/д, РТ-ТП
30ХГСА | Круг | 22 | 1.93 | ТУ 14-1-950-86, ГОСТ 7417-75, гр.В, h11, т/о, н/д, АТП
30ХГСА | Круг | 25 | 0.008 | ТУ 14-1-950-86, ГОСТ 7417-75, гр.В, h11, т/о, н/д, АТП
30ХГСА | Круг | 25 | 1.153 | ТУ 14-1-950-86, 7417-75, В, h11, нагарт, н/д, АТП
30ХГСА | Круг | 25 | 1.228 | ТУ 14-1-950-86, ГОСТ 7417-75, гр.В, h11, т/о, н/д, АТП
30ХГСА | Круг | 26 | 0.58 | ТУ 14-1-950-86, ГОСТ 7417-75, гр.В, h11, т/о, н/д, АТП
30ХГСА | Круг | 26 | 2.65 | ТУ 14-1-950-86, ГОСТ 7417-75, гр.В, h11, т/о, н/д, АТП
30ХГСА | Круг | 27 | 2.08 | ТУ 14-1-950-86, ГОСТ 7417-75, гр.В, h11, т/о, н/д, РТ-ТП
30ХГСА | Круг | 28 | 0.383 | ТУ 14-1-950-86, ГОСТ 7417-75, гр.В, h11, т/о, н/д, АТП
30ХГСА | Круг | 28 | 1.56 | ТУ 14-1-950-86, ГОСТ 7417-75, гр.В, h11, т/о, н/д, РТ-ТП
30ХГСА | Круг | 30 | 2.03 | ТУ 14-1-950-86, ГОСТ 7417-75, гр.В, h11, НГ, 3000 мм, РТ-ТП
30ХГСА | Круг | 30 | 2.54 | ТУ 14-1-950-86, ГОСТ 7417-75, гр.В, h11, т/о, н/д, РТ-ТП
30ХГСА | Круг | 32 | 2.42 | ТУ 14-1-950-86, ГОСТ 7417-75, гр.В, h11, т/о, н/д, РТ-ТП
30ХГСА | Круг | 35 | 0.365 | ТУ 14-1-950-86, 7417-75, В, h11, нагарт., н/д, АТП
30ХГСА | Круг | 35 | 1.13 | ТУ 14-1-950-86, 7417-75, В, h11, нагарт., н/д, АТП
30ХГСА | Круг | 36 | 2.04 | ТУ 14-1-950-86, ГОСТ 7417-75, гр.В, h11, т/о, н/д, РТ-ТП
30ХГСА | Круг | 42 | 1.655 | ТУ 14-1-950-86, ГОСТ 7417-75, гр.В, h11, т/о, н/д, РТ-ТП
30ХГСА | Круг | 48 | 0.935 | ТУ 14-1-950-86, ГОСТ 7417-75, гр.В, h12, т/о, н/д, РТ-ТП
30ХГСА | Шестигранник | S5,5 | 0.4 | ТУ 14-1-950-86, ГОСТ 8560-78, гр.В, h11, т/о, н/д, РТ-ТП
30ХГСА | Шестигранник | S7 | 0.276 | ТУ 14-1-950-86, ГОСТ 8560-78, гр.В, h11, т/о, н/д, АТП
30ХГСА | Шестигранник | S7 | 0.42 | ТУ 14-1-950-86, ГОСТ 8560-78, гр.В, h11, т/о, н/д, РТ-ТП
30ХГСА | Шестигранник | S8 | 0.375 | ТУ 14-1-950-86, ГОСТ 8560-78, гр.В, h11, т/о, н/д, РТ-ТП
30ХГСА | Шестигранник | S8 | 1.2 | ТУ 14-1-950-86, ГОСТ 8560-78, гр.В, h11, т/о, н/д, РТ-ТП
30ХГСА | Шестигранник | S8 | 0.2 | ТУ 14-1-950-86, ГОСТ 8560-78, гр.В, h11, т/о, н/д, РТ-ТП
30ХГСА | Шестигранник | S9 | 1.2 | ТУ 14-1-950-86, ГОСТ 8560-78, гр.В, h11, т/о, н/д, РТ-ТП
30ХГСА | Шестигранник | S10 | 0.17 | ТУ 14-1-950-86, ГОСТ 8560-78, гр.В, h11, т/о, н/д, АТП
30ХГСА | Шестигранник | S10 | 0.32 | ТУ 14-1-950-86, ГОСТ 8560-78, гр.В, h11, т/о, н/д, РТ-ТП
30ХГСА | Шестигранник | S10 | 0.51 | ТУ 14-1-950-86, ГОСТ 8560-78, гр.В, h11, т/о, н/д, АТП
30ХГСА | Шестигранник | S10 | 1.99 | ТУ 14-1-950-86, ГОСТ 8560-78, гр.В, h11, т/о, н/д, РТ-ТП
30ХГСА | Шестигранник | S12 | 0.26 | ТУ 14-1-950-86, ГОСТ 8560-78, гр.В, h11, т/о, н/д, РТ-ТП
30ХГСА | Шестигранник | S12 | 0.41 | ТУ 14-1-950-86, ГОСТ 8560-78, гр.В, h11, т/о, н/д, РТ-ТП
30ХГСА | Шестигранник | S12 | 2.78 | ТУ 14-1-950-86, ГОСТ 8560-78, гр.В, h11, т/о, н/д, РТ-ТП
30ХГСА | Шестигранник | S12 | 0.825 | ТУ 14-1-950-86, ГОСТ 8560-78, гр.В, h11, НГ, н/д, РТ-ТП
30ХГСА | Шестигранник | S14 | 0.645 | ТУ 14-1-950-86, ГОСТ 8560-78, гр.В, h11, т/о, н/д, РТ-ТП
30ХГСА | Шестигранник | S14 | 2.36 | ТУ 14-1-950-86, ГОСТ 8560-78, гр.В, h11, т/о, н/д, РТ-ТП
30ХГСА | Шестигранник | S17 | 1.06 | ТУ 14-1-950-86, ГОСТ 8560-78, гр.В, h11, НГ, н/д, РТ-ТП
30ХГСА | Шестигранник | S19 | 0.105 | ТУ 14-1-950-86, ГОСТ 8560-78, гр.В, h11, т/о, н/д, РТ-ТП
30ХГСА | Шестигранник | S19 | 0.535 | ТУ 14-1-950-86, ГОСТ 8560-78, гр.В, h11, т/о, н/д, РТ-ТП
30ХГСА | Шестигранник | S19 | 2.18 | ТУ 14-1-950-86, ГОСТ 8560-78, гр.В, h11, т/о, н/д, РТ-ТП
30ХГСА | Шестигранник | S22 | 2.04 | ТУ 14-1-950-86, ГОСТ 8560-78, гр.В, h11, т/о, н/д, РТ-ТП
30ХГСА | Шестигранник | S22 | 1.735 | ТУ 14-1-950-86, ГОСТ 8560-78, гр.В, h11, НГ, н/д, РТ-ТП
30ХГСА | Шестигранник | S24 | 0.475 | ТУ 14-1-950-86, ГОСТ 8560-78, гр.В, h11, т/о, н/д, РТ-ТП
30ХГСА | Шестигранник | S24 | 1.01 | ТУ 14-1-950-86, ГОСТ 8560-78, гр.В, h11, т/о, н/д, РТ-ТП
30ХГСА | Шестигранник | S24 | 2.41 | ТУ 14-1-950-86, ГОСТ 8560-78, гр.В, h11, т/о, н/д, РТ-ТП
30ХГСА | Шестигранник | S27 | 0.385 | ТУ 14-1-950-86, ГОСТ 8560-78, гр.В, h11, т/о, н/д, РТ-ТП
30ХГСА | Шестигранник | S27 | 1.11 | ТУ 14-1-950-86, ГОСТ 8560-78, гр.В, h11, т/о, н/д, РТ-ТП
30ХГСА | Шестигранник | S27 | 2.045 | ТУ 14-1-950-86, ГОСТ 8560-78, гр.В, h11, НГ, н/д, РТ-ТП
30ХГСА | Шестигранник | S30 | 0.105 | ТУ 14-1-950-86, ГОСТ 8560-78, гр.В, h11, т/о, н/д, АТП
30ХГСА | Шестигранник | S30 | 2.225 | ТУ 14-1-950-86, ГОСТ 8560-78, гр.В, h11, т/о, н/д, РТ-ТП
30ХГСА | Шестигранник | S30 | 0.14 | ТУ 14-1-950-86, ГОСТ 8560-78, гр.В, h11, т/о, н/д, РТ-ТП
30ХГСА | Шестигранник | S30 | 0.83 | ТУ 14-1-950-86, ГОСТ 8560-78, гр.В, h11, т/о, н/д, РТ-ТП
30ХГСА | Шестигранник | S30 | 3.95 | ТУ 14-1-950-86, ГОСТ 8560-78, гр.В, h11, т/о, н/д, РТ-ТП
30ХГСА | Шестигранник | S32 | 1.835 | ТУ 14-1-950-86, ГОСТ 8560-78, гр.В, h11, т/о, н/д, РТ-ТП
30ХГСА | Шестигранник | S36 | 1.35 | ТУ 14-1-950-86, ГОСТ 8560-78, гр.В, h11, т/о, н/д, РТ-ТП
30ХГСА | Шестигранник | S50 | 0.14 | ТУ 14-1-950-86, ГОСТ 8560-78, гр.В, h11, т/о, н/д, РТ-ТП
30ХГСА | Шестигранник | S50 | 2.45 | ТУ 14-1-950-86, ГОСТ 8560-78, гр.В, h11, т/о, н/д, РТ-ТП
30ХГСА | Шестигранник | S55 | 1.717 | ТУ 14-1-950-86, ГОСТ 8560-78, В, h11, т/о, н/д, АТП
35ХГСА | Круг | 85 | 1.79 | ГОСТ 4543-71, 2590-2006, без т/о, н/д
38ХА | Круг | 36 | 2.765 | ТУ 14-1-950-86, ГОСТ 2590-2006, 2гп, т/о, н/д, РТ-ТП
38ХА | Круг | 45 | 2.91 | ТУ 14-1-950-86, ГОСТ 2590-2006, 2гп, т/о, н/д, РТ-ТП
38ХА | Круг | 60 | 1.465 | ТУ 14-1-950-86, ГОСТ 2590-2006, 2гп, т/о, н/д, РТ-ТП
38ХА | Круг | 120 | 0.326 | ТУ 14-1-950-86, ГОСТ 2590-2006, 2гп, т/о, н/д, РТ-ТП
38ХА | Круг | 45 | 1.336 | ТУ 14-1-950-86, ГОСТ 7417-75, гр.В, h11, нг, н/д, АТП
38ХА | Круг | 45 | 0.159 | ТУ 14-1-950-86, ГОСТ 7417-75, гр.В, h11, нг, н/д, АТП
38ХА | Круг | 50 | 1.75 | ТУ 14-1-950-86, ГОСТ 7417-75, гр.В, h11, нг, н/д, АТП
38Х2МЮА | Круг | 45 | 1.456 | ГОСТ 4543-71, 2590-2006, 2гп, без т/о, н/д
38Х2МЮА | Круг | 50 | 2.445 | ГОСТ 4543-71, 2590-2006, 2гп, без т/о, н/д
50ХФА | Круг | 80 | 2.88 | ГОСТ 14959-2016, ГОСТ 2590-2006, 2гп, 4Б, без т/о, н/д, РТ-ТП
50ХФА | Круг | 120 | 2.095 | ГОСТ 14959-2016, ГОСТ 2590-2006, 2гп, 4Б, без т/о, н/д, РТ-ТП
50ХФА | Круг | 130 | 1.27 | ГОСТ 14959-2016, ГОСТ 2590-2006, 2гп, 4Б, без т/о, обт, н/д, РТ-ТП
А12 | Шестигранник | S24 | 0.37 | ГОСТ 1414-75, ГОСТ 8560-78, гр.В, h11, без т/о, н/д, РТ-ТП
А12 | Шестигранник | S27 | 0.46 | ГОСТ 1414-75, ГОСТ 8560-78, гр.В, h11, без т/о, н/д, РТ-ТП
8ХФ | Круг | 140 | 2.15 | ГОСТ 5950-2000, ГОСТ 1133-71, 4ГП, н/д (не короче 750 мм)
8ХФ | Круг | 230 | 5.18 | ГОСТ 5950-2000, ГОСТ 1133-71 (прот. №401), 4ГП, н/д
9ХС | Круг | 80 | 1.62 | ГОСТ 5950-00, 2590-2006, 2гп, т/о, н/д
9ХС | Круг | 80 | 0.88 | ГОСТ 5950-00, 2590-2006, 2гп, т/о, н/д
9ХС | Круг | 100 | 1.66 | ГОСТ 5950-00, 2590-2006, 2гп, т/о, н/д
9ХС | Круг | 100 | 1.17 | ГОСТ 5950-00, 2590-2006, 2гп, т/о, н/д
У8 | Круг | 85 | 0.15 | ГОСТ 1435-99, 2590-2006, т/о, х/о, н/д
У10А | Квадрат | кв 120 | 0.71 | ГОСТ 1435-99, 2591-06, т/о, х/о, н/д
30ХМА | Круг | 24 | 0.803 | ГОСТ 4543-71, 2590-2006, 2гп, без т/о, н/д
30ХРА | Полоса | 30х75 | 1.817 | ГОСТ103-2006, ГОСТ4543-71, 2гп, без т/о, н/д
65Г | Круг | 35 | 0.18 | ГОСТ 14959-79, ГОСТ 2590-2006, 2гп, кат.2А, н/д, АТП
65Г | Круг | 35 | 0.06 | ГОСТ 14959-2016, ГОСТ 2590-2006, 2гп, кат.2А, н/д, РТ-ТП
65Г | Круг | 35 | 0.78 | ГОСТ 14959-2016, ГОСТ 2590-2006, 2гп, кат.2А, н/д, РТ-ТП
65Г | Круг | 60 | 4.492 | ГОСТ 14959-79, ГОСТ 2590-2006, 2гп, н/д
4Х5МФС | Круг | 60 | 0.6 | ГОСТ 5950-73, 2590-2006, т/о, подгр. б, н/д
ХВГ | Круг | 60 | 0.4 | ГОСТ 5950-73, 2590-2006, т/о, подгр. б, н/д
4Х4ВМФС (ДИ-22) | Круг | 80 | 1.16 | ГОСТ 5950-73, 2590-2006, т/о, подгр. б, н/д
13Х11Н2В2МФ (ЭИ961-Ш) | Круг | 18 | 0.53 | ТУ 14-1-3297-82, 2590-88, т/о, подгр. а, н/д
Общество с ограниченной ответственностью
«Уралэнергомаш»